## Sheet1
ident | kiln | Al2O3 | Fe2O3 | MgO | CaO | Na2O | K2O | TiO2 | MnO | BaO
1 | A | 18.8 | 9.52 | 2 | 0.79 | 0.4 | 3.2 | 1.01 | 0.077 | 0.015
2 | A | 16.9 | 7.33 | 1.65 | 0.84 | 0.4 | 3.05 | 0.99 | 0.067 | 0.018
3 | A | 18.2 | 7.64 | 1.82 | 0.77 | 0.4 | 3.07 | 0.98 | 0.087 | 0.014
4 | A | 16.9 | 7.29 | 1.56 | 0.76 | 0.4 | 3.05 | 1 | 0.063 | 0.019
5 | A | 17.8 | 7.24 | 1.83 | 0.92 | 0.43 | 3.12 | 0.93 | 0.061 | 0.019
6 | A | 18.8 | 7.45 | 2.06 | 0.87 | 0.25 | 3.26 | 0.98 | 0.072 | 0.017
7 | A | 16.5 | 7.05 | 1.81 | 1.73 | 0.33 | 3.2 | 0.95 | 0.066 | 0.019
8 | A | 18 | 7.42 | 2.06 | 1 | 0.28 | 3.37 | 0.96 | 0.072 | 0.017
9 | A | 15.8 | 7.15 | 1.62 | 0.71 | 0.38 | 3.25 | 0.93 | 0.062 | 0.017
10 | A | 14.6 | 6.87 | 1.67 | 0.76 | 0.33 | 3.06 | 0.91 | 0.055 | 0.012
11 | A | 13.7 | 5.83 | 1.5 | 0.66 | 0.13 | 2.25 | 0.75 | 0.034 | 0.012
12 | A | 14.6 | 6.76 | 1.63 | 1.48 | 0.2 | 3.02 | 0.87 | 0.055 | 0.016
13 | A | 14.8 | 7.07 | 1.62 | 1.44 | 0.24 | 3.03 | 0.86 | 0.08 | 0.016
14 | A | 17.1 | 7.79 | 1.99 | 0.83 | 0.46 | 3.13 | 0.93 | 0.09 | 0.02
15 | A | 16.8 | 7.86 | 1.86 | 0.84 | 0.46 | 2.93 | 0.94 | 0.094 | 0.02
16 | A | 15.8 | 7.65 | 1.94 | 0.81 | 0.83 | 3.33 | 0.96 | 0.112 | 0.019
17 | A | 18.6 | 7.85 | 2.33 | 0.87 | 0.38 | 3.17 | 0.98 | 0.081 | 0.018
18 | A | 16.9 | 7.87 | 1.83 | 1.31 | 0.53 | 3.09 | 0.95 | 0.092 | 0.023
19 | A | 18.9 | 7.58 | 2.05 | 0.83 | 0.13 | 3.29 | 0.98 | 0.072 | 0.015
20 | A | 18 | 7.5 | 1.94 | 0.69 | 0.12 | 3.14 | 0.93 | 0.035 | 0.017
21 | A | 17.8 | 7.28 | 1.92 | 0.81 | 0.18 | 3.15 | 0.9 | 0.067 | 0.017
22 | B | 14.4 | 7 | 4.3 | 0.15 | 0.51 | 4.25 | 0.79 | 0.16 | 0.019
23 | B | 13.8 | 7.08 | 3.43 | 0.12 | 0.17 | 4.14 | 0.77 | 0.144 | 0.02
24 | B | 14.6 | 7.09 | 3.88 | 0.13 | 0.2 | 4.36 | 0.81 | 0.124 | 0.019
25 | B | 11.5 | 6.37 | 5.64 | 0.16 | 0.14 | 3.89 | 0.69 | 0.087 | 0.009
26 | B | 13.8 | 7.06 | 5.34 | 0.2 | 0.2 | 4.31 | 0.71 | 0.101 | 0.021
27 | B | 10.9 | 6.26 | 3.47 | 0.17 | 0.22 | 3.4 | 0.66 | 0.109 | 0.01
28 | B | 10.1 | 4.26 | 4.26 | 0.2 | 0.18 | 3.32 | 0.59 | 0.149 | 0.017
29 | B | 11.6 | 5.78 | 5.91 | 0.18 | 0.16 | 3.7 | 0.65 | 0.082 | 0.015
30 | B | 11.1 | 5.49 | 4.52 | 0.29 | 0.3 | 4.03 | 0.63 | 0.08 | 0.016
31 | B | 13.4 | 6.92 | 7.23 | 0.28 | 0.2 | 4.54 | 0.69 | 0.163 | 0.017
32 | B | 12.4 | 6.13 | 5.69 | 0.22 | 0.54 | 4.65 | 0.7 | 0.159 | 0.015
33 | B | 13.1 | 6.64 | 5.51 | 0.31 | 0.24 | 4.89 | 0.72 | 0.094 | 0.017
34 | C | 11.6 | 5.39 | 3.77 | 0.29 | 0.06 | 4.51 | 0.56 | 0.11 | 0.015
35 | C | 11.8 | 5.44 | 3.94 | 0.3 | 0.04 | 4.64 | 0.59 | 0.085 | 0.013
36 | D | 18.3 | 1.28 | 0.67 | 0.03 | 0.03 | 1.96 | 0.65 | 0.001 | 0.014
37 | D | 15.8 | 2.39 | 0.63 | 0.01 | 0.04 | 1.94 | 1.29 | 0.001 | 0.014
38 | D | 18 | 1.5 | 0.67 | 0.01 | 0.06 | 2.11 | 0.92 | 0.001 | 0.016
39 | D | 18 | 1.88 | 0.68 | 0.01 | 0.04 | 2 | 1.11 | 0.006 | 0.022
40 | D | 20.8 | 1.51 | 0.72 | 0.07 | 0.1 | 2.37 | 1.26 | 0.002 | 0.016
41 | E | 17.7 | 1.12 | 0.56 | 0.06 | 0.06 | 2.06 | 0.79 | 0.001 | 0.013
42 | E | 18.3 | 1.14 | 0.67 | 0.06 | 0.05 | 2.11 | 0.89 | 0.006 | 0.019
43 | E | 16.7 | 0.92 | 0.53 | 0.01 | 0.05 | 1.76 | 0.91 | 0.004 | 0.013
44 | E | 14.8 | 2.74 | 0.67 | 0.03 | 0.05 | 2.15 | 1.34 | 0.003 | 0.015
45 | E | 19.1 | 1.64 | 0.6 | 0.1 | 0.03 | 1.75 | 1.04 | 0.007 | 0.018